## Hydraulic oil
Product ID | Product name | Description | Features & Benefits | Application | Performance |  |  |  |  | Recommendation
[5 empty] | API | ILSAC | ACEA | JASO | OEM specifications
AL/HF-0001 | Aminol™ Hydraulic 32 | Aminol™ Hydraulic 32 is a high-quality mineral oil-based hydraulic fluid enriched with additives to improve aging stability and guard against corrosion. With anti-foaming properties, it offers protection against wear and rust while demonstrating excellent filterability. | Good thermal and oxidation stability Stable lubricating film between friction surfaces Extended oil change intervals and equipment lifetime Rapid air release, coupled with low foaming Effective corrosion protection | Low- and medium-duty hydraulic systems where antiwear performance is not required. Circulation systems. Low-duty equipment. | Not available | Not available | Not available | Not available | DIN 51524-1 (HL) DIN 51517-2 (CL) ISO 11158 HL ISO-L-HL | Not available
AL/HF-0002 | Aminol™ Hydraulic 46 | Aminol™ Hydraulic 46 is a high-quality mineral oil-based hydraulic fluid enriched with additives to improve aging stability and guard against corrosion. With anti-foaming properties, it offers protection against wear and rust while demonstrating excellent filterability. | Good thermal and oxidation stability Stable lubricating film between friction surfaces Extended oil change intervals and equipment lifetime Rapid air release, coupled with low foaming Effective corrosion protection | Low- and medium-duty hydraulic systems where antiwear performance is not required. Circulation systems. Low-duty equipment. | Not available | Not available | Not available | Not available | DIN 51524-1 (HL) DIN 51517-2 (CL) ISO 11158 HL ISO-L-HL | Not available
AL/HF-0003 | Aminol™ Hydraulic 68 | Aminol™ Hydraulic 68 is a high-quality mineral oil-based hydraulic fluid enriched with additives to improve aging stability and guard against corrosion. With anti-foaming properties, it offers protection against wear and rust while demonstrating excellent filterability. | Good thermal and oxidation stability Stable lubricating film between friction surfaces Extended oil change intervals and equipment lifetime Rapid air release, coupled with low foaming Effective corrosion protection | Low- and medium-duty hydraulic systems where antiwear performance is not required. Circulation systems. Low-duty equipment. | Not available | Not available | Not available | Not available | DIN 51524-1 (HL) DIN 51517-2 (CL) ISO 11158 HL ISO-L-HL | Not available
AL/HF-0004 | Aminol™ Hydraulic 100 | Aminol™ Hydraulic 100 is a high-quality mineral oil-based hydraulic fluid enriched with additives to improve aging stability and guard against corrosion. With anti-foaming properties, it offers protection against wear and rust while demonstrating excellent filterability. | Good thermal and oxidation stability Stable lubricating film between friction surfaces Extended oil change intervals and equipment lifetime Rapid air release, coupled with low foaming Effective corrosion protection | Low- and medium-duty hydraulic systems where antiwear performance is not required. Circulation systems. Low-duty equipment. | Not available | Not available | Not available | Not available | DIN 51524-1 (HL) DIN 51517-2 (CL) ISO 11158 HL ISO-L-HL | Not available
AL/HF-0005 | Aminol™ Hydraulic 150 | Aminol™ Hydraulic 150 is a high-quality mineral oil-based hydraulic fluid enriched with additives to improve aging stability and guard against corrosion. With anti-foaming properties, it offers protection against wear and rust while demonstrating excellent filterability. | Good thermal and oxidation stability Stable lubricating film between friction surfaces Extended oil change intervals and equipment lifetime Rapid air release, coupled with low foaming Effective corrosion protection | Low- and medium-duty hydraulic systems where antiwear performance is not required. Circulation systems. Low-duty equipment. | Not available | Not available | Not available | Not available | DIN 51524-1 (HL) DIN 51517-2 (CL) ISO 11158 HL ISO-L-HL | Not available
AL/HF-0006 | Aminol™ Hydraulic 220 | Aminol™ Hydraulic 220 is a high-quality mineral oil-based hydraulic fluid enriched with additives to improve aging stability and guard against corrosion. With anti-foaming properties, it offers protection against wear and rust while demonstrating excellent filterability. | Good thermal and oxidation stability Stable lubricating film between friction surfaces Extended oil change intervals and equipment lifetime Rapid air release, coupled with low foaming Effective corrosion protection | Low- and medium-duty hydraulic systems where antiwear performance is not required. Circulation systems. Low-duty equipment. | Not available | Not available | Not available | Not available | DIN 51524-1 (HL) DIN 51517-2 (CL) ISO 11158 HL ISO-L-HL | Not available
AL/HF-0007 | Aminol™ Hydraulic 320 | Aminol™ Hydraulic 320 is a high-quality mineral oil-based hydraulic fluid enriched with additives to improve aging stability and guard against corrosion. With anti-foaming properties, it offers protection against wear and rust while demonstrating excellent filterability. | Good thermal and oxidation stability Stable lubricating film between friction surfaces Extended oil change intervals and equipment lifetime Rapid air release, coupled with low foaming Effective corrosion protection | Low- and medium-duty hydraulic systems where antiwear performance is not required. Circulation systems. Low-duty equipment. | Not available | Not available | Not available | Not available | DIN 51524-1 (HL) DIN 51517-2 (CL) ISO 11158 HL ISO-L-HL | Not available
AL/HF-0008 | Aminol™ Hydraulic HLP 22 | Aminol™ Hydraulic Oil HLP 32 is a premium hydraulic fluid formulated from highly refined mineral oil, enriched with a precisely balanced additive system. Specifically designed to meet the demands of high-pressure and high-output hydraulic systems, it offers enhanced performance, including increased oil life, exceptional wear protection, and excellent control over deposits in various processes | Exceptional thermal and oxidation stability Superior wear resistance Enhanced corrosion protection Controlled demulsibility Excellent anti-foam properties Neutral to seal materials | Hydraulic systems critical to deposit build-up or where sludge and deposits form with conventional products Hydraulic systems requiring a high load-carrying capability and anti-wear protection, and when thin oil-film corrosion protection is an asset Where small amounts of water are unavoidable Systems containing gears and bearings Machines employing a wide range of components using various metallurgy | Not available | Not available | Not available | Not available | DIN 51524 -2; ISO 11158 (HM); ISO 6743/4 (HM); SAE MS 1004; US STEEL 126/127; JCMAS P041 HK; GM LS-2, SEB 181222 | Not available
AL/HF-0009 | Aminol™ Hydraulic HLP 32 | Aminol™ Hydraulic Oil HLP 32 is a premium hydraulic fluid formulated from highly refined mineral oil, enriched with a precisely balanced additive system. Specifically designed to meet the demands of high-pressure and high-output hydraulic systems, it offers enhanced performance, including increased oil life, exceptional wear protection, and excellent control over deposits in various processes | Exceptional thermal and oxidation stability Superior wear resistance Enhanced corrosion protection Controlled demulsibility Excellent anti-foam properties Neutral to seal materials | Hydraulic systems critical to deposit build-up or where sludge and deposits form with conventional products Hydraulic systems requiring a high load-carrying capability and anti-wear protection, and when thin oil-film corrosion protection is an asset Where small amounts of water are unavoidable Systems containing gears and bearings Machines employing a wide range of components using various metallurgy | Not available | Not available | Not available | Not available | DIN 51524 -2; ISO 11158 (HM); ISO 6743/4 (HM); GB 11118.1-2011; SAE MS 1004; US STEEL 126/127; Bosch Rexroth RDE 90235; Denison HF-0/HF-1/HF-2; Eaton E-FDGN-TB002-E; Fives Cincinnati P68; ASTM D6158 (HM); JCMAS P041 HK; GM LS-2, SEB 181222 | Not available
AL/HF-0010 | Aminol™ Hydraulic HLP 46 | Aminol™ Hydraulic Oil HLP 32 is a premium hydraulic fluid formulated from highly refined mineral oil, enriched with a precisely balanced additive system. Specifically designed to meet the demands of high-pressure and high-output hydraulic systems, it offers enhanced performance, including increased oil life, exceptional wear protection, and excellent control over deposits in various processes | Exceptional thermal and oxidation stability Superior wear resistance Enhanced corrosion protection Controlled demulsibility Excellent anti-foam properties Neutral to seal materials | Hydraulic systems critical to deposit build-up or where sludge and deposits form with conventional products Hydraulic systems requiring a high load-carrying capability and anti-wear protection, and when thin oil-film corrosion protection is an asset Where small amounts of water are unavoidable Systems containing gears and bearings Machines employing a wide range of components using various metallurgy | Not available | Not available | Not available | Not available | DIN 51524 -2; ISO 11158 (HM); ISO 6743/4 (HM); GB 11118.1-2011; SAE - MS 1004; US STEEL 126/127; Bosch Rexroth RDE 90235; Denison HF-0/HF-1/HF-2; Eaton E-FDGN-TB002-E; Fives Cincinnati P70; ASTM D6158 (HM); JCMAS P041 HK; GM LS-2, SEB 181222 | Not available
AL/HF-0011 | Aminol™ Hydraulic HLP 68 | Aminol™ Hydraulic Oil HLP 32 is a premium hydraulic fluid formulated from highly refined mineral oil, enriched with a precisely balanced additive system. Specifically designed to meet the demands of high-pressure and high-output hydraulic systems, it offers enhanced performance, including increased oil life, exceptional wear protection, and excellent control over deposits in various processes | Exceptional thermal and oxidation stability Superior wear resistance Enhanced corrosion protection Controlled demulsibility Excellent anti-foam properties Neutral to seal materials | Hydraulic systems critical to deposit build-up or where sludge and deposits form with conventional products Hydraulic systems requiring a high load-carrying capability and anti-wear protection, and when thin oil-film corrosion protection is an asset Where small amounts of water are unavoidable Systems containing gears and bearings Machines employing a wide range of components using various metallurgy | Not available | Not available | Not available | Not available | DIN 51524 -2; ISO 11158 (HM); ISO 6743-4, (HM); GB 11118.1-2011; SAE MS 1004; US STEEL - 126/127; Bosch Rexroth RDE 90235; Denison HF-0/HF-1/HF-2; Eaton E-FDGN-TB002-E; Fives Cincinnati P69; ASTM D6158; JCMAS P041 HK; GM LS-2, SEB 181222 | Not available
AL/HF-0012 | Aminol™ Hydraulic HLP 100 | Aminol™ Hydraulic Oil HLP 32 is a premium hydraulic fluid formulated from highly refined mineral oil, enriched with a precisely balanced additive system. Specifically designed to meet the demands of high-pressure and high-output hydraulic systems, it offers enhanced performance, including increased oil life, exceptional wear protection, and excellent control over deposits in various processes | Exceptional thermal and oxidation stability Superior wear resistance Enhanced corrosion protection Controlled demulsibility Excellent anti-foam properties Neutral to seal materials | Hydraulic systems critical to deposit build-up or where sludge and deposits form with conventional products Hydraulic systems requiring a high load-carrying capability and anti-wear protection, and when thin oil-film corrosion protection is an asset Where small amounts of water are unavoidable Systems containing gears and bearings Machines employing a wide range of components using various metallurgy | Not available | Not available | Not available | Not available | DIN 51524 -2; ISO 11158 (HM); ISO 6743-4, (HM); SAE MS 1004; US STEEL - 126/127; Denison HF-0/HF-1/HF-2; ASTM D6158 (HM); Eaton E-FDGN-TB002-E; JCMAS P041 HK; GM LS-2, SEB 181222 | Not available
AL/HF-0013 | Aminol™ Hydraulic HLP 150 | Aminol™ Hydraulic Oil HLP 32 is a premium hydraulic fluid formulated from highly refined mineral oil, enriched with a precisely balanced additive system. Specifically designed to meet the demands of high-pressure and high-output hydraulic systems, it offers enhanced performance, including increased oil life, exceptional wear protection, and excellent control over deposits in various processes | Exceptional thermal and oxidation stability Superior wear resistance Enhanced corrosion protection Controlled demulsibility Excellent anti-foam properties Neutral to seal materials | Hydraulic systems critical to deposit build-up or where sludge and deposits form with conventional products Hydraulic systems requiring a high load-carrying capability and anti-wear protection, and when thin oil-film corrosion protection is an asset Where small amounts of water are unavoidable Systems containing gears and bearings Machines employing a wide range of components using various metallurgy | Not available | Not available | Not available | Not available | DIN 51524 -2; ISO 11158 (HM); ISO 6743-4, (HM); SAE MS 1004; US STEEL - 126/127; Denison HF-0/HF-1/HF-2; ASTM D6158 (HM); Eaton E-FDGN-TB002-E; JCMAS P041 HK; GM LS-2, SEB 181222 | Not available
AL/HF-0014 | Aminol™ Hydraulic HLP 220 | Aminol™ Hydraulic Oil HLP 32 is a premium hydraulic fluid formulated from highly refined mineral oil, enriched with a precisely balanced additive system. Specifically designed to meet the demands of high-pressure and high-output hydraulic systems, it offers enhanced performance, including increased oil life, exceptional wear protection, and excellent control over deposits in various processes | Exceptional thermal and oxidation stability Superior wear resistance Enhanced corrosion protection Controlled demulsibility Excellent anti-foam properties Neutral to seal materials | Hydraulic systems critical to deposit build-up or where sludge and deposits form with conventional products Hydraulic systems requiring a high load-carrying capability and anti-wear protection, and when thin oil-film corrosion protection is an asset Where small amounts of water are unavoidable Systems containing gears and bearings Machines employing a wide range of components using various metallurgy | Not available | Not available | Not available | Not available | DIN 51524 -2; ISO 11158 (HM); ISO 6743-4, (HM); SAE MS 1004; US STEEL - 126/127; Denison HF-0/HF-1/HF-2; ASTM D6158 (HM); Eaton E-FDGN-TB002-E; JCMAS P041 HK; GM LS-2, SEB 181222 | Not available
AL/HF-0015 | Aminol™ Hydraulic HLP 320 | Aminol™ Hydraulic Oil HLP 32 is a premium hydraulic fluid formulated from highly refined mineral oil, enriched with a precisely balanced additive system. Specifically designed to meet the demands of high-pressure and high-output hydraulic systems, it offers enhanced performance, including increased oil life, exceptional wear protection, and excellent control over deposits in various processes | Exceptional thermal and oxidation stability Superior wear resistance Enhanced corrosion protection Controlled demulsibility Excellent anti-foam properties Neutral to seal materials | Hydraulic systems critical to deposit build-up or where sludge and deposits form with conventional products Hydraulic systems requiring a high load-carrying capability and anti-wear protection, and when thin oil-film corrosion protection is an asset Where small amounts of water are unavoidable Systems containing gears and bearings Machines employing a wide range of components using various metallurgy | Not available | Not available | Not available | Not available | DIN 51524 -2; ISO 11158 (HM); ISO 6743-4, (HM); SAE MS 1004; US STEEL - 126/127; Denison HF-0/HF-1/HF-2; ASTM D6158 (HM); Eaton E-FDGN-TB002-E; JCMAS P041 HK; GM LS-2, SEB 181222 | Not available
AL/HF-0016 | Aminol™ Hydraulic HLP 22 Zinc Free | Aminol™ Hydraulic HLP 22 Zinc Free is a high-performance zinc-free ashless hydraulic oil designed for top-notch performance in hydraulic systems, power transmission, and general machine lubrication, especially under moderate to severe conditions. It features a formulation with high-quality mineral base stocks and a special additive technology, effectively preventing corrosion, wear, aging, and friction. | Excellent anti-oxidation and anticorrosion properties. High thermal-oxidative stability. Outstanding seal compatibility. Superior antiwear characteristics. Great air separation ability. Extended oil drain intervals. | Manufacturing and industrial hydraulic systems Severe-duty hydraulic service Marine and mobile hydraulic systems High-pressure vane, piston, and gear pumps operating at elevated temperatures Systems employing multi-metal designs in system components | Not available | Not available | Not available | Not available | DIN 51524-2 ISO 11158 (HM) ASTM D6158 (HM) SAE MS 1004 ISO 20763 | Not available
AL/HF-0017 | Aminol™ Hydraulic HLP 32 Zinc Free | Aminol™ Hydraulic HLP 32 Zinc Free is a high-performance zinc-free ashless hydraulic oil designed for top-notch performance in hydraulic systems, power transmission, and general machine lubrication, especially under moderate to severe conditions. It features a formulation with high-quality mineral base stocks and a special additive technology, effectively preventing corrosion, wear, aging, and friction. | Excellent anti-oxidation and anticorrosion properties. High thermal-oxidative stability. Outstanding seal compatibility. Superior antiwear characteristics. Great air separation ability. Extended oil drain intervals. | Manufacturing and industrial hydraulic systems Severe-duty hydraulic service Marine and mobile hydraulic systems High-pressure vane, piston, and gear pumps operating at elevated temperatures Systems employing multi-metal designs in system components | Not available | Not available | Not available | Not available | DIN 51524-2 Fives Cincinnati P-68 ISO 11158 (HM) ASTM D6158 HM) SAE MS 1004 ISO 20763 | Not available
AL/HF-0018 | Aminol™ Hydraulic HLP 46 Zinc Free | Aminol™ Hydraulic HLP 46 Zinc Free is a high-performance zinc-free ashless hydraulic oil designed for top-notch performance in hydraulic systems, power transmission, and general machine lubrication, especially under moderate to severe conditions. It features a formulation with high-quality mineral base stocks and a special additive technology, effectively preventing corrosion, wear, aging, and friction. | Excellent anti-oxidation and anticorrosion properties. High thermal-oxidative stability. Outstanding seal compatibility. Superior antiwear characteristics. Great air separation ability. Extended oil drain intervals. | Manufacturing and industrial hydraulic systems Severe-duty hydraulic service Marine and mobile hydraulic systems High-pressure vane, piston, and gear pumps operating at elevated temperatures Systems employing multi-metal designs in system components | Not available | Not available | Not available | Not available | DIN 51524-2 Fives Cincinnati P-70 ISO 11158 (HM) ASTM D6158 (HM) SAE MS 1004 ISO 20763 | Not available
AL/HF-0019 | Aminol™ Hydraulic HLP 68 Zinc Free | Aminol™ Hydraulic HLP 68 Zinc Free is a high-performance zinc-free ashless hydraulic oil designed for top-notch performance in hydraulic systems, power transmission, and general machine lubrication, especially under moderate to severe conditions. It features a formulation with high-quality mineral base stocks and a special additive technology, effectively preventing corrosion, wear, aging, and friction. | Excellent anti-oxidation and anticorrosion properties. High thermal-oxidative stability. Outstanding seal compatibility. Superior antiwear characteristics. Great air separation ability. Extended oil drain intervals. | Manufacturing and industrial hydraulic systems Severe-duty hydraulic service Marine and mobile hydraulic systems High-pressure vane, piston, and gear pumps operating at elevated temperatures Systems employing multi-metal designs in system components | Not available | Not available | Not available | Not available | DIN 51524-2 Fives Cincinnati P-69 ISO 11158 (HM) ASTM D6158 (HM) SAE MS 1004 ISO 20763 | Not available
AL/HF-0020 | Aminol™ Hydraulic HLP 100 Zinc Free | Aminol™ Hydraulic HLP 100 Zinc Free is a high-performance zinc-free ashless hydraulic oil designed for top-notch performance in hydraulic systems, power transmission, and general machine lubrication, especially under moderate to severe conditions. It features a formulation with high-quality mineral base stocks and a special additive technology, effectively preventing corrosion, wear, aging, and friction. | Excellent anti-oxidation and anticorrosion properties. High thermal-oxidative stability. Outstanding seal compatibility. Superior antiwear characteristics. Great air separation ability. Extended oil drain intervals. | Manufacturing and industrial hydraulic systems Severe-duty hydraulic service Marine and mobile hydraulic systems High-pressure vane, piston, and gear pumps operating at elevated temperatures Systems employing multi-metal designs in system components | Not available | Not available | Not available | Not available | DIN 51524-2 ISO 11158 (HM) ASTM D6158 (HM) SAE MS 1004 ISO 20763 | Not available
AL/HF-0021 | Aminol™ Hydraulic HVLP 15 | Aminol™ HVLP 68 is a high-performance anti-wear hydraulic oil derived from premium quality raffinates. Engineered to deliver exceptional protection and performance, it excels in various applications, including most mobile equipment, operating efficiently across a wide range of ambient temperatures. | Exceptional thermal and oxidation stability Superior wear resistance Enhanced corrosion protection Excellent anti-foam properties Ultra clean performance | Industrial and mobile equipment hydraulic systems operating at high pressures and temperatures in critical applications Systems where cold start-up and high operating temperatures are typical Systems requiring a high degree of load-carrying capability and anti-wear protection Machines employing a wide range of components using various metallurgy | Not available | Not available | Not available | Not available | DIN 51524-3 (HV) ISO 11158 (HV) ASTM D6158 (HV) Eaton E-FDGN-TB002-E JCMAS P041 HK AIST 126/127 SAE MS 1004 GM LS 2 | Not available
AL/HF-0022 | Aminol™ Hydraulic HVLP 22 | Aminol™ HVLP 68 is a high-performance anti-wear hydraulic oil derived from premium quality raffinates. Engineered to deliver exceptional protection and performance, it excels in various applications, including most mobile equipment, operating efficiently across a wide range of ambient temperatures. | Exceptional thermal and oxidation stability Superior wear resistance Enhanced corrosion protection Excellent anti-foam properties Ultra clean performance | Industrial and mobile equipment hydraulic systems operating at high pressures and temperatures in critical applications Systems where cold start-up and high operating temperatures are typical Systems requiring a high degree of load-carrying capability and anti-wear protection Machines employing a wide range of components using various metallurgy | Not available | Not available | Not available | Not available | DIN 51524-3 (HV) ISO 11158 (HV) ASTM D6158 (HV) Eaton E-FDGN-TB002-E JCMAS P041 HK AIST 126/127 SAE MS1004 GM LS 2 SEB 181222 | Not available
AL/HF-0023 | Aminol™ Hydraulic HVLP 32 | Aminol™ HVLP 68 is a high-performance anti-wear hydraulic oil derived from premium quality raffinates. Engineered to deliver exceptional protection and performance, it excels in various applications, including most mobile equipment, operating efficiently across a wide range of ambient temperatures. | Exceptional thermal and oxidation stability Superior wear resistance Enhanced corrosion protection Excellent anti-foam properties Ultra clean performance | Industrial and mobile equipment hydraulic systems operating at high pressures and temperatures in critical applications Systems where cold start-up and high operating temperatures are typical Systems requiring a high degree of load-carrying capability and anti-wear protection Machines employing a wide range of components using various metallurgy | Not available | Not available | Not available | Not available | DIN 51524-3 (HV); ISO 11158 (HV); Bosch Rexroth RDE 90235; Denison HF-0/HF-1/HF-2; Eaton E-FDGN-TB002-E; Fives Cincinnati P68; GB 11118.1-2011 (L-HV); ASTM D6158 (HV); GM LS 2; AIST 126, 127; SAE MS 1004, SEB 181222 | Not available
AL/HF-0024 | Aminol™ Hydraulic HVLP 46 | Aminol™ HVLP 68 is a high-performance anti-wear hydraulic oil derived from premium quality raffinates. Engineered to deliver exceptional protection and performance, it excels in various applications, including most mobile equipment, operating efficiently across a wide range of ambient temperatures. | Exceptional thermal and oxidation stability Superior wear resistance Enhanced corrosion protection Excellent anti-foam properties Ultra clean performance | Industrial and mobile equipment hydraulic systems operating at high pressures and temperatures in critical applications Systems where cold start-up and high operating temperatures are typical Systems requiring a high degree of load-carrying capability and anti-wear protection Machines employing a wide range of components using various metallurgy | Not available | Not available | Not available | Not available | DIN 51524-3 (HV); ISO 11158 (HV); Bosch Rexroth RDE 90235; Denison HF-0/HF-1/HF-2; Eaton E-FDGN-TB002-E; Fives Cincinnati P70; GB 11118.1-2011 (L-HV); ASTM D6158 (HV); GM LS 2; AIST 126, 127; SAE MS 1004, SEB 181222 | Not available
AL/HF-0025 | Aminol™ Hydraulic HVLP 68 | Aminol™ HVLP 68 is a high-performance anti-wear hydraulic oil derived from premium quality raffinates. Engineered to deliver exceptional protection and performance, it excels in various applications, including most mobile equipment, operating efficiently across a wide range of ambient temperatures. | Exceptional thermal and oxidation stability Superior wear resistance Enhanced corrosion protection Excellent anti-foam properties Ultra clean performance | Industrial and mobile equipment hydraulic systems operating at high pressures and temperatures in critical applications Systems where cold start-up and high operating temperatures are typical Systems requiring a high degree of load-carrying capability and anti-wear protection Machines employing a wide range of components using various metallurgy | Not available | Not available | Not available | Not available | DIN 51524-3 (HV); ISO 11158 (HV); Bosch Rexroth RDE 90235; Denison HF-0/HF-1/HF-2; Eaton E-FDGN-TB002-E; Fives Cincinnati P69; GB 11118.1-2011 (L-HV); ASTM D6158 (HV); GM LS 2; AIST 126, 127; SAE MS 1004, SEB 181222 | Not available
AL/HF-0026 | Aminol™ Hydraulic HVLP 100 | Aminol™ HVLP 68 is a high-performance anti-wear hydraulic oil derived from premium quality raffinates. Engineered to deliver exceptional protection and performance, it excels in various applications, including most mobile equipment, operating efficiently across a wide range of ambient temperatures. | Exceptional thermal and oxidation stability Superior wear resistance Enhanced corrosion protection Excellent anti-foam properties Ultra clean performance | Industrial and mobile equipment hydraulic systems operating at high pressures and temperatures in critical applications Systems where cold start-up and high operating temperatures are typical Systems requiring a high degree of load-carrying capability and anti-wear protection Machines employing a wide range of components using various metallurgy | Not available | Not available | Not available | Not available | DIN 51524-3 (HV) ISO 11158 (HV) ASTM D6158 (HV) SAE MS 1004 AIST 126/127 GB 11118.1-2011 (L-HV) | Not available
AL/HF-0027 | Aminol™ Hydraulic HVLP 150 | Aminol™ HVLP 68 is a high-performance anti-wear hydraulic oil derived from premium quality raffinates. Engineered to deliver exceptional protection and performance, it excels in various applications, including most mobile equipment, operating efficiently across a wide range of ambient temperatures. | Exceptional thermal and oxidation stability Superior wear resistance Enhanced corrosion protection Excellent anti-foam properties Ultra clean performance | Industrial and mobile equipment hydraulic systems operating at high pressures and temperatures in critical applications Systems where cold start-up and high operating temperatures are typical Systems requiring a high degree of load-carrying capability and anti-wear protection Machines employing a wide range of components using various metallurgy | Not available | Not available | Not available | Not available | DIN 51524-3 (HV) ISO 11158 (HV) ASTM D6158 (HV) SAE MS 1004 AIST 126/127 GB 11118.1-2011 (L-HV) | Not available
AL/HF-0028 | Aminol™ Hydraulic HVLP 22 Zinc Free | Aminol™ HVLP 22 Zinc Free is a superior hydraulic oil designed to meet the needs of modern, high pressure, industrial and mobile equipment hydraulic systems. It has been formulated from high quality hydro-treated base stocks and specially selected zinc free additives to ensure exceptional protection due to excellent anti-wear performance in severe hydraulic applications. | High oxidation resistance and thermal stability Exceptional anti-wear properties Outstanding oil film strength Excellent demulsibility characteristics Fast air release and low foaming Multi metal compatibility | Systems employing multi-metal designs in pumps and other components Applications where cross-contamination of hydraulic fluids and coolants can occur High pressure vane, piston and gear pumps Where small amounts of water are unavoidable In systems containing gears and bearings Systems requiring a high degree of load-carrying capability and anti-wear protection | Not available | Not available | Not available | Not available | DIN 51524- 3, ISO 6743/4 (HV), ISO 11158 (HV), AFNOR NF E 48-603 (HV), SIS SS 155434, SEB 181 222, U.S. Steel 126/127, GM LS-2, JCMAS P041 HK | Not available
AL/HF-0028 | Aminol™ Hydraulic HVLP 32 Zinc Free | Aminol™ HVLP 32 Zinc Free is a superior hydraulic oil designed to meet the needs of modern, high pressure, industrial and mobile equipment hydraulic systems. It has been formulated from high quality hydro-treated base stocks and specially selected zinc free additives to ensure exceptional protection due to excellent anti-wear performance in severe hydraulic applications. | High oxidation resistance and thermal stability Exceptional anti-wear properties Outstanding oil film strength Excellent demulsibility characteristics Fast air release and low foaming Multi metal compatibility | Systems employing multi-metal designs in pumps and other components Applications where cross-contamination of hydraulic fluids and coolants can occur High pressure vane, piston and gear pumps Where small amounts of water are unavoidable In systems containing gears and bearings Systems requiring a high degree of load-carrying capability and anti-wear protection | Not available | Not available | Not available | Not available | DIN 51524- 3, ISO 6743/4 (HV), Denison HF-0/HF-1/HF-2, Cincinnati Machine P-68, ISO 11158 (HV), AFNOR NF E 48-603 (HV), SIS SS 155434, SEB 181 222, U.S. Steel 126/127, GM LS-2, JCMAS P041 HK | Not available
AL/HF-0029 | Aminol™ Hydraulic HVLP 46 Zinc Free | Aminol™ HVLP 46 Zinc Free is a superior hydraulic oil designed to meet the needs of modern, high pressure, industrial and mobile equipment hydraulic systems. It has been formulated from high quality hydro-treated base stocks and specially selected zinc free additives to ensure exceptional protection due to excellent anti-wear performance in severe hydraulic applications. | High oxidation resistance and thermal stability Exceptional anti-wear properties Outstanding oil film strength Excellent demulsibility characteristics Fast air release and low foaming Multi metal compatibility | Systems employing multi-metal designs in pumps and other components Applications where cross-contamination of hydraulic fluids and coolants can occur High pressure vane, piston and gear pumps Where small amounts of water are unavoidable In systems containing gears and bearings Systems requiring a high degree of load-carrying capability and anti-wear protection | Not available | Not available | Not available | Not available | DIN 51524- 3, ISO 6743/4 (HV), Denison HF-0/HF-1/HF-2, Cincinnati Machine P-70, ISO 11158 (HV), AFNOR NF E 48-603 (HV), SIS SS 155434, SEB 181 222, U.S. Steel 126/127, GM LS-2, JCMAS P041 HK | Not available
AL/HF-0030 | Aminol™ Hydraulic HVLP 68 Zinc Free | Aminol™ HVLP 68 Zinc Free is a superior hydraulic oil designed to meet the needs of modern, high pressure, industrial and mobile equipment hydraulic systems. It has been formulated from high quality hydro-treated base stocks and specially selected zinc free additives to ensure exceptional protection due to excellent anti-wear performance in severe hydraulic applications. | High oxidation resistance and thermal stability Exceptional anti-wear properties Outstanding oil film strength Excellent demulsibility characteristics Fast air release and low foaming Multi metal compatibility | Systems employing multi-metal designs in pumps and other components Applications where cross-contamination of hydraulic fluids and coolants can occur High pressure vane, piston and gear pumps Where small amounts of water are unavoidable In systems containing gears and bearings Systems requiring a high degree of load-carrying capability and anti-wear protection | Not available | Not available | Not available | Not available | DIN 51524- 3, ISO 6743/4 (HV), Denison HF-0/HF-1/HF-2, Cincinnati Machine P-69, ISO 11158 (HV), AFNOR NF E 48-603 (HV), SIS SS 155434, SEB 181 222, U.S. Steel 126/127, GM LS-2, JCMAS P041 HK | Not available
AL/HF-0031 | Aminol™ Hydraulic HLPD 22 | Aminol™ Hydraulic HLPD 22 is a premium-quality hydraulic fluid with pronounced detergent and dispersing properties. It ensures consistently high performance and ultimate cleanliness in industrial and mobile hydraulic systems, even under heavy load conditions and in environments affected by water and dust. | Outstanding water emulsifying ability Superior anti-wear properties Remarkable resistance to oxidation and thermal degradation Exceptional foam control and rapid air release properties Effective corrosion protection Excellent cleaning properties | Aminol™ Hydraulic HLPD 22 is suitable for a broad spectrum of industrial and manufacturing applications that demand a high level of dispersancy, especially in instances of water ingress or contamination. It is particularly recommended for use in the hydraulic systems of machine tools, where there is a risk of water-mixed cutting fluids entering the hydraulic system. | Not available | Not available | Not available | Not available | DIN 51524-2 (HLPD) ISO 6743/4 (HM) MAN N 698 Daimler DBL 6721 | Not available
AL/HF-0032 | Aminol™ Hydraulic HLPD 32 | Aminol™ Hydraulic HLPD 32 is a premium-quality hydraulic fluid with pronounced detergent and dispersing properties. It ensures consistently high performance and ultimate cleanliness in industrial and mobile hydraulic systems, even under heavy load conditions and in environments affected by water and dust. | Outstanding water emulsifying ability Superior anti-wear properties Remarkable resistance to oxidation and thermal degradation Exceptional foam control and rapid air release properties Effective corrosion protection Excellent cleaning properties | Aminol™ Hydraulic HLPD 32 is suitable for a broad spectrum of industrial and manufacturing applications that demand a high level of dispersancy, especially in instances of water ingress or contamination. It is particularly recommended for use in the hydraulic systems of machine tools, where there is a risk of water-mixed cutting fluids entering the hydraulic system. | Not available | Not available | Not available | Not available | DIN 51524-2 (HLPD) ISO 6743/4 (HM) MAN N 698 Daimler DBL 6721 | Not available
AL/HF-0033 | Aminol™ Hydraulic HLPD 46 | Aminol™ Hydraulic HLPD 46 is a premium-quality hydraulic fluid with pronounced detergent and dispersing properties. It ensures consistently high performance and ultimate cleanliness in industrial and mobile hydraulic systems, even under heavy load conditions and in environments affected by water and dust. | Outstanding water emulsifying ability Superior anti-wear properties Remarkable resistance to oxidation and thermal degradation Exceptional foam control and rapid air release properties Effective corrosion protection Excellent cleaning properties | Aminol™ Hydraulic HLPD 46 is suitable for a broad spectrum of industrial and manufacturing applications that demand a high level of dispersancy, especially in instances of water ingress or contamination. It is particularly recommended for use in the hydraulic systems of machine tools, where there is a risk of water-mixed cutting fluids entering the hydraulic system. | Not available | Not available | Not available | Not available | DIN 51524-2 (HLPD) ISO 6743/4 (HM) MAN N 698 Daimler DBL 6721 | Not available
AL/HF-0034 | Aminol™ Hydraulic HLPD 68 | Aminol™ Hydraulic HLPD 68 is a premium-quality hydraulic fluid with pronounced detergent and dispersing properties. It ensures consistently high performance and ultimate cleanliness in industrial and mobile hydraulic systems, even under heavy load conditions and in environments affected by water and dust. | Outstanding water emulsifying ability Superior anti-wear properties Remarkable resistance to oxidation and thermal degradation Exceptional foam control and rapid air release properties Effective corrosion protection Excellent cleaning properties | Aminol™ Hydraulic HLPD 68 is suitable for a broad spectrum of industrial and manufacturing applications that demand a high level of dispersancy, especially in instances of water ingress or contamination. It is particularly recommended for use in the hydraulic systems of machine tools, where there is a risk of water-mixed cutting fluids entering the hydraulic system. | Not available | Not available | Not available | Not available | DIN 51524-2 (HLPD) ISO 6743/4 (HM) MAN N 698 Daimler DBL 6721 | Not available
AL/HF-0035 | Aminol™ Hydraulic HVLPD 46 | Aminol™ Hydraulic HVLPD 46 is a premium detergent hydraulic oil formulated with high-quality mineral base stocks and state-of-the-art additive technology. It contains selected agents to improve resistance to aging, corrosion protection, and extreme pressure properties. | Exceptionally stable viscosity High anti-wear performance Excellent detergent characteristics High resistance to oxidation and hydrolysis Superior anticorrosion and antirust properties | Aminol™ Hydraulic HVLPD 46 is recommended for application in the hydraulic systems of both stationary and mobile machinery that operate within an extensive temperature range and under conditions of elevated pollution. | Not available | Not available | Not available | Not available | DIN 51524-3 (HVLPD) ISO 6743/4 (HV) AFNOR NF 48 603 (HV) Daimler DBL 6721 | Not available
AL/HF-0036 | Aminol™ Hydraulic WR HLP 32 | Aminol™ Hydraulic WR HLP 32 is a premium-grade hydraulic oil blended with highly refined base oils and an advanced additive package. Its formulation exhibits enhanced features, including superior antioxidant, anti-corrosive, anti-wear, anti-foam, and viscosity properties. | Minimizes equipment wear. Extends service life. Exhibits excellent anti-foam properties. Improves air separation. Well-suited for use in heavily watered systems. | Aminol™ Hydraulic WR HLP 32 is recommended for application in the hydraulic systems of industrial equipment that operate under rigorous mechanical and thermal demands. It is particularly well-suited for deployment in conditions of severe waterlogging, ensuring optimal performance and reliability | Not available | Not available | Not available | Not available | DIN 51524-2 (HLP), Sulzer, KraussMaffei | Not available
AL/HF-0037 | Aminol™ Hydraulic WR HLP 46 | Aminol™ Hydraulic WR HLP 46 is a premium-grade hydraulic oil blended with highly refined base oils and an advanced additive package. Its formulation exhibits enhanced features, including superior antioxidant, anti-corrosive, anti-wear, anti-foam, and viscosity properties. | Minimizes equipment wear. Extends service life. Exhibits excellent anti-foam properties. Improves air separation. Well-suited for use in heavily watered systems. | Aminol™ Hydraulic WR HLP 46 is recommended for application in the hydraulic systems of industrial equipment that operate under rigorous mechanical and thermal demands. It is particularly well-suited for deployment in conditions of severe waterlogging, ensuring optimal performance and reliability | Not available | Not available | Not available | Not available | DIN 51524-2 (HLP), Sulzer, KraussMaffei | Not available
AL/HF-0038 | Aminol™ Hydraulic WR HLP 68 | Aminol™ Hydraulic WR HLP 68 is a premium-grade hydraulic oil blended with highly refined base oils and an advanced additive package. Its formulation exhibits enhanced features, including superior antioxidant, anti-corrosive, anti-wear, anti-foam, and viscosity properties. | Minimizes equipment wear. Extends service life. Exhibits excellent anti-foam properties. Improves air separation. Well-suited for use in heavily watered systems. | Aminol™ Hydraulic WR HLP 68 is recommended for application in the hydraulic systems of industrial equipment that operate under rigorous mechanical and thermal demands. It is particularly well-suited for deployment in conditions of severe waterlogging, ensuring optimal performance and reliability | Not available | Not available | Not available | Not available | DIN 51524-2 (HLP), Sulzer, KraussMaffei | Not available
AL/HF-0039 | Aminol™ Hydraulic WR HLP 100 | Aminol™ Hydraulic WR HLP 100 is a premium-grade hydraulic oil blended with highly refined base oils and an advanced additive package. Its formulation exhibits enhanced features, including superior antioxidant, anti-corrosive, anti-wear, anti-foam, and viscosity properties. | Minimizes equipment wear. Extends service life. Exhibits excellent anti-foam properties. Improves air separation. Well-suited for use in heavily watered systems. | Aminol™ Hydraulic WR HLP 100 is recommended for application in the hydraulic systems of industrial equipment that operate under rigorous mechanical and thermal demands. It is particularly well-suited for deployment in conditions of severe waterlogging, ensuring optimal performance and reliability | Not available | Not available | Not available | Not available | DIN 51524-2 (HLP), Sulzer, KraussMaffei | Not available
AL/HF-0040 | Aminol™ Hydraulic WR HLP 150 | Aminol™ Hydraulic WR HLP 150 is a premium-grade hydraulic oil blended with highly refined base oils and an advanced additive package. Its formulation exhibits enhanced features, including superior antioxidant, anti-corrosive, anti-wear, anti-foam, and viscosity properties. | Minimizes equipment wear. Extends service life. Exhibits excellent anti-foam properties. Improves air separation. Well-suited for use in heavily watered systems. | Aminol™ Hydraulic WR HLP 150 is recommended for application in the hydraulic systems of industrial equipment that operate under rigorous mechanical and thermal demands. It is particularly well-suited for deployment in conditions of severe waterlogging, ensuring optimal performance and reliability | Not available | Not available | Not available | Not available | DIN 51524-2 (HLP), Sulzer, KraussMaffei | Not available
AL/HF-0041 | Aminol™ Hydraulic Xtreme 32 ULT | Aminol™ Hydraulic Xtreme 32 ULT is an advanced hydraulic fluid designed for applications subjected to extremely low ambient temperatures, such as Arctic or exposed areas. It consistently delivers high performance even in environments with widely fluctuating temperatures, making it ideal for use in industrial and mobile hydraulic systems operating under heavy load conditions. | Exceptional anti-wear protection Outstanding oxidation and thermal stability Excellent water separability and hydrolytic stability Great foam and air release performance Improved rust and corrosion protection | Mobile and industrial equipment operating at extremely low temperatures Hydraulic systems operating at high pressures and under heavy operating conditions Vehicles, agricultural, construction, and mining equipment operating in extremely cold environments Hydraulic servo equipment Circulation systems | Not available | Not available | Not available | Not available | DIN 51524-3 (HVLP)​ ISO-L-HV | Not available